## Bersfort-Creep
40488	lbs
1,1594	in2

	a	b	Eps
0	0	0,202218667
6,019E+07	0,00004451	0,221857
9,631E+07	0,00007196	0,23364
1,685E+08	0,00039655	0,162452

0	0	0,202218667
1,50E+07	1,10917E-05	0,20711244
30000000	2,21833E-05	0,212006214
4,50E+07	3,3275E-05	0,216899987
60000000	4,43667E-05	0,221793761
7,50E+07	5,57633E-05	0,226687534
90000000	6,7164E-05	0,231581308
1,05E+08	0,000111009	0,225075807
120000000	0,000178415	0,210292732
1,35E+08	0,00024582	0,195509657
150000000	0,000313225	0,180726581
1,65E+08	0,00038063	0,165943506
180000000	0,000448035	0,151160431
1,95E+08	0,00051544	0,136377356
210000000	0,000582846	0,121594281

	Essai	Equation	Essai	Equation	Essai	Equation
t	6,019E+07	6,019E+07	9,631E+07	9,631E+07	1,685E+08	1,685E+08
0	0	0	0	0	0	0
100	1,23644E-06	0,000123645	2,11043E-06	0,000211043	8,37919E-06	0,000837911
500	1,76703E-06	0,000176706	3,07382E-06	0,000307382	1,08831E-05	0,00108829
1000	2,06077E-06	0,000206081	3,61419E-06	0,000361419	1,21802E-05	0,001218
2000	2,40333E-06	0,000240339	4,24956E-06	0,000424956	1,36319E-05	0,00136317
3000	2,62955E-06	0,000262961	4,67182E-06	0,000467182	1,45601E-05	0,00145598
4000	2,80285E-06	0,000280292	4,99662E-06	0,000499662	1,52567E-05	0,00152564
5000	2,9451E-06	0,000294517	5,26403E-06	0,000526403	1,58199E-05	0,00158196
6000	3,06667E-06	0,000306675	5,49311E-06	0,000549311	1,62954E-05	0,00162952
7000	3,17336E-06	0,000317345	5,69456E-06	0,000569456	1,67087E-05	0,00167084
8000	3,26878E-06	0,000326887	5,87502E-06	0,000587502	1,70751E-05	0,00170748
9000	3,35532E-06	0,000335541	6,03894E-06	0,000603894	1,74049E-05	0,00174046
10000	3,43467E-06	0,000343477	6,18944E-06	0,000618944	1,77054E-05	0,00177051
10001	3,43475E-06	1,000343477	6,18958E-06	1,000618944	1,77057E-05	1,00177051

## Bersfort-SS
AA	1,0655	in2	6,874E-04	m2
CA	0,0939	in2	6,058E-05	m2
TA	1,1594	in2	7,480E-04	m2
RBS	40488	lbs
AA/TA	0,919009833	'-
CA/TA	0,080990167	'-

	Stress * Area Ratio (Mpa) / Strain (%)			Stress (Pa) / Strain (%)			Stress (Pa) / Strain (m/m)			Stress (Pa) / Strain (m/m)/Ei
	Core	Aluminium	Composite	Core	Aluminium	Composite	Core	Aluminium	Composite	Core	Aluminium	Composite
A0	0	0	0	0,000E+00	0,000E+00	0,000E+00	0,000E+00	0,000E+00	0,000E+00	0,000E+00	0,000E+00	0,000E+00
A1	132,87	349,63	482,51	1,641E+09	3,804E+08	4,825E+08	1,641E+11	3,804E+10	4,825E+10	1,000E+00	1,000E+00	1,000E+00
A2	16,17	346,06	362,23	1,997E+08	3,766E+08	3,622E+08	1,997E+12	3,766E+12	3,622E+12	1,217E+01	9,898E+01	7,507E+01
A3	-0,64	-2079,6	-2080,25	-7,902E+06	-2,263E+09	-2,080E+09	-7,902E+12	-2,263E+15	-2,080E+15	-4,817E+01	-5,948E+04	-4,311E+04
A4	-78,91	1855,15	1776,23	-9,743E+08	2,019E+09	1,776E+09	-9,743E+16	2,019E+17	1,776E+17	-5,939E+05	5,306E+06	3,681E+06
A5	0	0	0	0,000E+00	0,000E+00	0,000E+00	0,000E+00	0,000E+00	0,000E+00	0,000E+00	0,000E+00	0,000E+00
A6	0	0	0	0,000E+00	0,000E+00	0,000E+00	0,000E+00	0,000E+00	0,000E+00	0,000E+00	0,000E+00	0,000E+00
E	152,44	545,79	698,23	1,882E+09	5,939E+08	6,982E+08	1,882E+11	5,939E+10	6,982E+10

Tests			t	Eps	Eps1	Eps2	EpsCr	SigAcier	SigAlu	ForceAcier	ForceAlu	ForceTotal	SigMoy	R
Pa	a	b	h	m/m	m/m	m/m	m/m	Pa	Pa	N	N	N	Pa	Pa
60193835,77	0,00004451	0,221857	0	1,21E-03	1,21E-03	1,21E-03	0	200567459,2	47823039,68	12150,48177	32874,41733	45024,8991	60193835,77	2,01166E-07
96310137,23	0,00007196	0,23364	0	1,98E-03	1,98E-03	1,98E-03	0	331069887,9	75621314,53	20056,38729	51983,45128	72039,83857	96310137,23	7,45058E-07
168542740,1	0,00039655	0,162452	0	4,24E-03	4,24E-03	4,24E-03	0	699415726,1	121758157	42370,97118	83698,74631	126069,7175	168542740,1	1,19209E-07

t	SigT	EpsT	Ecr	Eps1	Eps2	SigAcier	SigAlu	ForceAcier	ForceAlu	ForceTotal	SigMoy	R	a	b	Ecr(Model)
h	Pa	m/m	m/m	m/m	m/m	Pa	Pa	N	N	N	Pa	Pa	'-	'-	m/m
1	6,02E+07	4,45E-05	5,56196E-05	1,25E-03	1,20E-03	2,08E+08	47163250,3	12604,03285	32420,86625	45024,8991	60193835,77	1,56462E-07	5,56196E-05	0,221884562	5,56196E-05
1000	6,02E+07	2,06E-04	2,58E-04	1,41E-03	1,15E-03	2,35E+08	44765373,1	14252,37675	30772,52235	45024,8991	60193835,77	2,01166E-07	5,56196E-05	0,221884562	0,000257562
10000	6,02E+07	3,43E-04	4,29E-04	1,55E-03	1,12E-03	2,58E+08	42723370,91	15656,08578	29368,81333	45024,8991	60193835,77	1,49012E-07	5,56196E-05	0,221884562	0,000429305

t	SigT	EpsT	Ecr	Eps1	Eps2	SigAcier	SigAlu	ForceAcier	ForceAlu	ForceTotal	SigMoy	R	a	b	Ecr(Model)
h	Pa	m/m	m/m	m/m	m/m	Pa	Pa	N	N	N	Pa	Pa	'-	'-	m/m
1	9,63E+07	7,20E-05	9,00E-05	2,05E-03	1,96E-03	3,43E+08	74550736,49	20792,32188	51247,51669	72039,83857	96310137,23	1,78814E-07	8,99866E-05	0,233605419	8,99866E-05
1000	9,63E+07	3,61E-04	4,52E-04	2,34E-03	1,89E-03	3,92E+08	70250746,68	23748,21219	48291,62638	72039,83857	96310137,23	1,93715E-07	8,99866E-05	0,233605419	0,00045185
10000	9,63E+07	6,19E-04	7,74E-04	2,60E-03	1,83E-03	4,35E+08	66440562,38	26367,40138	45672,43718	72039,83857	96310137,23	1,49012E-07	8,99866E-05	0,233605419	0,000773748

t	SigT	EpsT	Ecr	Eps1	Eps2	SigAcier	SigAlu	ForceAcier	ForceAlu	ForceTotal	SigMoy	R	a	b	Ecr(Model)
h	Pa	m/m	m/m	m/m	m/m	Pa	Pa	N	N	N	Pa	Pa	'-	'-	m/m
1	1,69E+08	3,97E-04	4,83E-04	4,64E-03	4,15E-03	7,58E+08	116615004,2	45906,46687	80163,25062	126069,7175	168542740,1	1,78814E-07	0,000483151	0,160776493	0,000483151
1000	1,69E+08	1,22E-03	1,47E-03	5,46E-03	3,99E-03	8,67E+08	106974948	52533,21484	73536,50265	126069,7175	168542740,1	1,19209E-07	0,000483151	0,160776493	0,001466941
10000	1,69E+08	1,77E-03	2,11E-03	6,01E-03	3,90E-03	9,29E+08	101496260,4	56299,36321	69770,35428	126069,7175	168542740,1	2,38419E-07	0,000483151	0,160776493	0,002124169

	Sig	f1	f2	a	b	c	d
0	0,000E+00	0,000E+00	0,201720469		0,000E+00		0,201720469			0,000E+00
1	4,782E+07	5,562E-05	0,221884562	1,163E-12	5,562E-05	4,2164E-10	0,221884562			8,053E-04					alpha	0,3
2	7,562E+07	8,999E-05	0,233605419	1,236E-12	8,999E-05	4,2164E-10	0,233605419			1,273E-03					mu	0,25
3	1,218E+08	4,832E-04	0,160776493	8,52171E-12	4,832E-04	-1,57854E-09	0,160776493			2,050E-03					K	5

phi	0
t0	20

dt	Temp	Sig	Sig0	a	b	c	d	f1	f2	f3	teq	tc	EpsCR			dEps	EpsCR	teq	tc	EpsCR
h	Celcius	Pa	Pa	-	-	-	-	-	-	'-	h	h	m/m
									0	0			0			0	0
1	20	4,78E+07	4,782E+07	1,2363E-12	5,562E-05	4,2164E-10	0,221884562	5,56196E-05	0,221884562	1	0	1	5,56196E-05			1642724038	1006,609807	0	1	1006,609807
8759	20	4,78E+07	4,782E+07	1,2363E-12	5,562E-05	4,2164E-10	0,221884562	5,56196E-05	0,221884562	1	1	8760	0,000416878			1,43903E+13	9738,390468	1	8760	9738,390468
8760	20	4,78E+07	4,782E+07	1,2363E-12	5,562E-05	4,2164E-10	0,221884562	5,56196E-05	0,221884562	1	8760	17520	0,000486186			2,87805E+13	11580,96323	8760	17520	11580,96323
8760	20	4,78E+07	4,782E+07	1,2363E-12	5,562E-05	4,2164E-10	0,221884562	5,56196E-05	0,221884562	1	17520	26280	0,000531955			4,31708E+13	12816,44262	17520	26280	12816,44262
8760	20	4,78E+07	4,782E+07	1,2363E-12	5,562E-05	4,2164E-10	0,221884562	5,56196E-05	0,221884562	1	26280	35040	0,000567018			5,75611E+13	13772,16388	26280	35040	13772,16388
8760	20	4,78E+07	4,782E+07	1,2363E-12	5,562E-05	4,2164E-10	0,221884562	5,56196E-05	0,221884562	1	35040	43800	0,000595799			7,19513E+13	14562,29032	35040	43800	14562,29032
8760	20	4,78E+07	4,782E+07	1,2363E-12	5,562E-05	4,2164E-10	0,221884562	5,56196E-05	0,221884562	1	43800	52560	0,000620396			8,63416E+13	15241,40476	43800	52560	15241,40476
8760	20	4,78E+07	4,782E+07	1,2363E-12	5,562E-05	4,2164E-10	0,221884562	5,56196E-05	0,221884562	1	52560	61320	0,000641982			1,00732E+14	15840,23768	52560	61320	15840,23768
8760	20	4,78E+07	4,782E+07	1,2363E-12	5,562E-05	4,2164E-10	0,221884562	5,56196E-05	0,221884562	1	61320	70080	0,000661288			1,15122E+14	16377,95527	61320	70080	16377,95527
8760	20	4,78E+07	4,782E+07	1,2363E-12	5,562E-05	4,2164E-10	0,221884562	5,56196E-05	0,221884562	1	70080	78840	0,000678798			1,29512E+14	16867,38707	70080	78840	16867,38707
8760	20	4,78E+07	4,782E+07	1,2363E-12	5,562E-05	4,2164E-10	0,221884562	5,56196E-05	0,221884562	1	78840	87600	0,000694854

CableWire2
a1	12,88310375
a2	20,43362039
a3	3,213135093
b1	-95417,80549
b2	223,373842
b3	0,103884178

0	0,103884178
5,00E-04	0,191716647
0,001	0,231840214
1,50E-03	0,224254878
0,002	0,16896064

## Sheet3
0	0	0
0,002	72695,5	7096,08
0,002	72695,5	7096,08
0,003	101406	44579,1
0,004	122142	78872,5
0,005	136729	106042
0,006	150178	125343
0,004	91816,9	50316,8

0	0	1,64E+11
0,001	1,66E+08	1,68E+11
0,002	3,35E+08	1,69E+11
0,003	5,02E+08	1,65E+11
0,004	6,63E+08	1,55E+11
0,005	8,09E+08	1,35E+11
0,006	9,28E+08	1,03E+11
0,005	7,40E+08	1,88E+11
0,004	5,52E+08	1,88E+11
0,003	3,64E+08	1,88E+11
0,002	1,76E+08	1,88E+11
0,001	-1,22E+07	1,87E+11
0	-1,98E+08	1,84E+11
-0,001	-3,76E+08	1,70E+11
-0,002	-5,32E+08	1,41E+11
-0,003	-6,57E+08	1,10E+11
-0,004	-7,58E+08	9,33E+10
-0,005	-8,47E+08	8,63E+10
-0,006	-9,32E+08	8,37E+10
-0,007	-1,01E+09	8,27E+10
-0,008	-1,10E+09	8,23E+10
-0,009	-1,18E+09	8,22E+10
-0,01	-1,26E+09	8,21E+10

## Sheet4
	Stress (Pa) / Strain (m/m)
	Core	Aluminium	Composite
A0	0,000E+00	0,000E+00	0,000E+00
A1	1,641E+11	3,804E+10	4,825E+10
A2	1,997E+12	3,766E+12	3,622E+12
A3	-7,902E+12	-2,263E+15	-2,080E+15
A4	-9,743E+16	2,019E+17	1,776E+17
A5	0,000E+00	0,000E+00	0,000E+00
A6	0,000E+00	0,000E+00	0,000E+00
E	1,882E+11	5,939E+10	6,982E+10
Ec	3,764E+08	1,188E+08	1,396E+08
Fyc	2,000E+07	2,000E+07	2,000E+07
EpsYc	-0,000106258	-0,000336763	-0,000286439

Eps	Sig	dSig/dEps
0	0	38044206664
0,0005	19693254,68	40213560493
0,001	39748774,93	39594200961
0,0015	58923602,08	36791720064
0,002	76277573,44	32411709800
0,0025	91173322,32	27059762166
0,003	103276278	21341469158
				Eps0	Sig0	b	R
				0,000926782	-19849918,88	0,002	10

Eps	Eps*	Sig*	Sig
0,003	0	0	103276278
0,0028	0,096468371	0,096468371	91398494,35
0,0026	0,192936743	0,192936741	79520710,83
0,0024	0,289405114	0,289404995	67642941,63
0,0022	0,385873485	0,385870667	55765490,31
0,002	0,482341857	0,482309057	43891398,12
0,0018	0,578810228	0,578566995	32039524,26
0,0016	0,675278599	0,673964062	20293646,18
0,0014	0,771746971	0,766200732	8936895,808
0,0012	0,868215342	0,849545019	-1324969,264
0,001	0,964683714	0,915036981	-9388745,51

				Eps0	Sig0	b	R
				0,002839337	99847495,83	0,359351032	10

Eps	Eps*	Sig*	Sig
0,001	0	0	-9388745,51
0,0013	0,163102239	0,163102239	8427930,008
0,0016	0,326204478	0,326204193	26244574,41
0,0019	0,489306717	0,489282066	44058588,36
0,0022	0,652408956	0,651829498	61814658,81
0,0025	0,815511195	0,80915985	79000835,13
0,0028	0,978613433	0,942641271	93581843,85
0,0031	1,141715672	1,036005942	103780649,6
0,0034	1,304817911	1,105222437	111341599,4
0,0037	1,46792015	1,166784575	118066415,9
0,004	1,631022389	1,226279659	124565435,3

## Feuil1
Time	Sig	Temp	Eps1	Eps2
0	1,00E+08	20	0	0
100	1,00E+08	20	0.000672086	0.000731568
500	1,00E+08	20	0.000777174	0.000837509
1000	1,00E+08	20	0.000846108	0.000906456			Titre du graphique
2000	1,00E+08	20	0.000898694	0.000958791
3000	1,00E+08	20	0.000941723	0.00100146
4000	1,00E+08	20	0.000978406	0.00103772
5000	1,00E+08	20	0.00101053	0.00106941
6000	1,00E+08	20	0.00103921	0.00109764
7000	1,00E+08	20	0.00106519	0.00112315
8000	1,00E+08	20	0.00108897	0.00114648

*Eps1 -> CableWire01
*Eps2 -> CableWire02