## Bersfort-Creep
40488 | lbs
1.1594 | in2
| a | b | Eps
0 | 0 | 0.2022187
60193835.8 | 4.451e-05 | 0.221857
96310137.2 | 7.196e-05 | 0.23364
168542740.1 | 0.00039655 | 0.162452
0 | 0 | 0.2022187
15000000 | 1.109167e-05 | 0.2071124
30000000 | 2.218333e-05 | 0.2120062
45000000 | 3.3275e-05 | 0.2169
60000000 | 4.436667e-05 | 0.2217938
75000000 | 5.576335e-05 | 0.2266875
90000000 | 6.716401e-05 | 0.2315813
105000000 | 0.0001110094 | 0.2250758
120000000 | 0.0001784146 | 0.2102927
135000000 | 0.0002458198 | 0.1955097
150000000 | 0.0003132249 | 0.1807266
165000000 | 0.0003806301 | 0.1659435
180000000 | 0.0004480352 | 0.1511604
195000000 | 0.0005154404 | 0.1363774
210000000 | 0.0005828455 | 0.1215943
| Essai | Equation | Essai | Equation | Essai | Equation
t | 60193835.8 | 60193835.8 | 96310137.2 | 96310137.2 | 168542740.1 | 168542740.1
0 | 0 | 0 | 0 | 0 | 0 | 0
100 | 1.236436e-06 | 0.000123645 | 2.110431e-06 | 0.000211043 | 8.379188e-06 | 0.000837911
500 | 1.767026e-06 | 0.000176706 | 3.073821e-06 | 0.000307382 | 1.088306e-05 | 0.00108829
1000 | 2.060766e-06 | 0.000206081 | 3.614191e-06 | 0.000361419 | 1.218019e-05 | 0.001218
2000 | 2.403334e-06 | 0.000240339 | 4.249558e-06 | 0.000424956 | 1.363192e-05 | 0.00136317
3000 | 2.629549e-06 | 0.000262961 | 4.671816e-06 | 0.000467182 | 1.456006e-05 | 0.00145598
4000 | 2.80285e-06 | 0.000280292 | 4.996621e-06 | 0.000499662 | 1.525667e-05 | 0.00152564
5000 | 2.9451e-06 | 0.000294517 | 5.264032e-06 | 0.000526403 | 1.581987e-05 | 0.00158196
6000 | 3.066669e-06 | 0.000306675 | 5.493111e-06 | 0.000549311 | 1.629544e-05 | 0.00162952
7000 | 3.173361e-06 | 0.000317345 | 5.694556e-06 | 0.000569456 | 1.670867e-05 | 0.00167084
8000 | 3.268778e-06 | 0.000326887 | 5.875017e-06 | 0.000587502 | 1.707508e-05 | 0.00170748
9000 | 3.35532e-06 | 0.000335541 | 6.038935e-06 | 0.000603894 | 1.740494e-05 | 0.00174046
10000 | 3.434675e-06 | 0.000343477 | 6.189437e-06 | 0.000618944 | 1.770541e-05 | 0.00177051
10001 | 3.434751e-06 | 1.000343477 | 6.189582e-06 | 1.000618944 | 1.77057e-05 | 1.00177051

## Bersfort-SS
AA | 1.0655 | in2 | 0.00068741798 | m2
CA | 0.0939 | in2 | 6.0580524e-05 | m2
TA | 1.1594 | in2 | 0.000747998504 | m2
RBS | 40488 | lbs
AA/TA | 0.9190098 | '-
CA/TA | 0.08099017 | '-
| Stress * Area Ratio (Mpa) / Strain (%) |  |  | Stress (Pa) / Strain (%) |  |  | Stress (Pa) / Strain (m/m) |  |  | Stress (Pa) / Strain (m/m)/Ei
| Core | Aluminium | Composite | Core | Aluminium | Composite | Core | Aluminium | Composite | Core | Aluminium | Composite
A0 | 0 | 0 | 0 | 0 | 0 | 0 | 0 | 0 | 0 | 0 | 0 | 0
A1 | 132.87 | 349.63 | 482.51 | 1640569520.8 | 380442066.6 | 482510000 | 164056952076.7 | 38044206663.5 | 48251000000 | 1 | 1 | 1
A2 | 16.17 | 346.06 | 362.23 | 199653865.8 | 376557451.0 | 362230000 | 1996538658147.0 | 3765574509619.9 | 3622300000000 | 12.16979 | 98.97892 | 75.07202
A3 | -0.64 | -2079.6 | -2080.25 | -7902193.8 | -2262870239.3 | -2080250000 | -7902193823216.2 | -2262870239324261 | -2080250000000000 | -48.16738 | -59480.02 | -43113.1
A4 | -78.91 | 1855.15 | 1776.23 | -974315804.0 | 2018639990.6 | 1776230000 | -97431580404685824 | 2.0186e+17 | 1.7762e+17 | -593888.8 | 5306037.8 | 3681229.4
A5 | 0 | 0 | 0 | 0 | 0 | 0 | 0 | 0 | 0 | 0 | 0 | 0
A6 | 0 | 0 | 0 | 0 | 0 | 0 | 0 | 0 | 0 | 0 | 0 | 0
E | 152.44 | 545.79 | 698.23 | 1882203791.3 | 593889184.4 | 698230000 | 188220379126.7 | 59388918442.0 | 69823000000
Tests |  |  | t | Eps | Eps1 | Eps2 | EpsCr | SigAcier | SigAlu | ForceAcier | ForceAlu | ForceTotal | SigMoy | R
Pa | a | b | h | m/m | m/m | m/m | m/m | Pa | Pa | N | N | N | Pa | Pa
60193835.8 | 4.451e-05 | 0.221857 | 0 | 0.001206184 | 0.001206184 | 0.001206184 | 0 | 200567459.2 | 47823039.7 | 12150.48 | 32874.42 | 45024.9 | 60193835.8 | 2.011657e-07
96310137.2 | 7.196e-05 | 0.23364 | 0 | 0.001979815 | 0.001979815 | 0.001979815 | 0 | 331069887.9 | 75621314.5 | 20056.39 | 51983.45 | 72039.84 | 96310137.2 | 7.450581e-07
168542740.1 | 0.00039655 | 0.162452 | 0 | 0.004240086 | 0.004240086 | 0.004240086 | 0 | 699415726.1 | 121758157.0 | 42370.97 | 83698.75 | 126069.7 | 168542740.1 | 1.192093e-07
t | SigT | EpsT | Ecr | Eps1 | Eps2 | SigAcier | SigAlu | ForceAcier | ForceAlu | ForceTotal | SigMoy | R | a | b | Ecr(Model)
h | Pa | m/m | m/m | m/m | m/m | Pa | Pa | N | N | N | Pa | Pa | '- | '- | m/m
1 | 60193835.8 | 4.451e-05 | 5.561964e-05 | 0.001250694 | 0.001195074 | 208054206.6 | 47163250.3 | 12604.03 | 32420.87 | 45024.9 | 60193835.8 | 1.564622e-07 | 5.561964e-05 | 0.2218846 | 5.561964e-05
1000 | 60193835.8 | 0.0002060766 | 0.000257562 | 0.00141226 | 0.001154698 | 235263345.5 | 44765373.1 | 14252.38 | 30772.52 | 45024.9 | 60193835.8 | 2.011657e-07 | 5.561964e-05 | 0.2218846 | 0.000257562
10000 | 60193835.8 | 0.0003434675 | 0.0004293365 | 0.001549651 | 0.001120315 | 258434307.7 | 42723370.9 | 15656.09 | 29368.81 | 45024.9 | 60193835.8 | 1.490116e-07 | 5.561964e-05 | 0.2218846 | 0.0004293055
t | SigT | EpsT | Ecr | Eps1 | Eps2 | SigAcier | SigAlu | ForceAcier | ForceAlu | ForceTotal | SigMoy | R | a | b | Ecr(Model)
h | Pa | m/m | m/m | m/m | m/m | Pa | Pa | N | N | N | Pa | Pa | '- | '- | m/m
1 | 96310137.2 | 7.196e-05 | 8.998656e-05 | 0.002051775 | 0.001961788 | 343217927.3 | 74550736.5 | 20792.32 | 51247.52 | 72039.84 | 96310137.2 | 1.788139e-07 | 8.998656e-05 | 0.2336054 | 8.998656e-05
1000 | 96310137.2 | 0.0003614191 | 0.0004518496 | 0.002341234 | 0.001889384 | 392010676.4 | 70250746.7 | 23748.21 | 48291.63 | 72039.84 | 96310137.2 | 1.937151e-07 | 8.998656e-05 | 0.2336054 | 0.0004518496
10000 | 96310137.2 | 0.0006189437 | 0.0007735307 | 0.002598758 | 0.001825228 | 435245515.2 | 66440562.4 | 26367.4 | 45672.44 | 72039.84 | 96310137.2 | 1.490116e-07 | 8.998656e-05 | 0.2336054 | 0.0007737476
t | SigT | EpsT | Ecr | Eps1 | Eps2 | SigAcier | SigAlu | ForceAcier | ForceAlu | ForceTotal | SigMoy | R | a | b | Ecr(Model)
h | Pa | m/m | m/m | m/m | m/m | Pa | Pa | N | N | N | Pa | Pa | '- | '- | m/m
1 | 168542740.1 | 0.00039655 | 0.0004831512 | 0.004636636 | 0.004153485 | 757775995.3 | 116615004.2 | 45906.47 | 80163.25 | 126069.7 | 168542740.1 | 1.788139e-07 | 0.0004831512 | 0.1607765 | 0.0004831512
1000 | 168542740.1 | 0.001218019 | 0.001466941 | 0.005458104 | 0.003991164 | 867163427.7 | 106974948.0 | 52533.21 | 73536.5 | 126069.7 | 168542740.1 | 1.192093e-07 | 0.0004831512 | 0.1607765 | 0.001466941
10000 | 168542740.1 | 0.001770541 | 0.002111714 | 0.006010627 | 0.003898913 | 929331070.4 | 101496260.4 | 56299.36 | 69770.35 | 126069.7 | 168542740.1 | 2.384186e-07 | 0.0004831512 | 0.1607765 | 0.002124169
| Sig | f1 | f2 | a | b | c | d
0 | 0 | 0 | 0.2017205 |  | 0 |  | 0.2017205 |  |  | 0
1 | 47823039.7 | 5.561964e-05 | 0.2218846 | 1.16303e-12 | 5.561964e-05 | 4.216397e-10 | 0.2218846 |  |  | 0.0008052519 | [5 empty] | alpha | 0.3
2 | 75621314.5 | 8.998656e-05 | 0.2336054 | 1.236297e-12 | 8.998656e-05 | 4.216397e-10 | 0.2336054 |  |  | 0.001273324 | [5 empty] | mu | 0.25
3 | 121758157.0 | 0.0004831512 | 0.1607765 | 8.521707e-12 | 0.0004831512 | -1.578542e-09 | 0.1607765 |  |  | 0.002050183 | [5 empty] | K | 5
phi | 0
t0 | 20 |  | 0.002050888
dt | Temp | Sig | Sig0 | a | b | c | d | f1 | f2 | f3 | teq | tc | EpsCR |  |  | dEps | EpsCR | teq | tc | EpsCR
h | Celcius | Pa | Pa | - | - | - | - | - | - | '- | h | h | m/m
[12 empty] | 0 | 0 |  |  | 0 |  |  | 0 | 0
0 | 20 | 121800000 | 75621314.5 | 8.521707e-12 | 8.998656e-05 | -1.578542e-09 | 0.2336054 | 0.0004835078 | 0.1607104 | 1 | 0 | 0 | 0 |  |  | 0 | 0 | 0 | 0 | 0
1000 | 20 | 121800000 | 75621314.5 | 8.521707e-12 | 8.998656e-05 | -1.578542e-09 | 0.2336054 | 0.0004835078 | 0.1607104 | 1 | 0 | 1000 | 0.001467354 |  |  | 5044019373229.1 | 7493.146 | 0 | 1000 | 7493.146
1000 | 20 | 121800000 | 75621314.5 | 8.521707e-12 | 8.998656e-05 | -1.578542e-09 | 0.2336054 | 0.0004835078 | 0.1607104 | 1 | 1000 | 2000 | 0.001640263 |  |  | 10088038746458.2 | 8910.902 | 1000 | 2000 | 8910.902
1000 | 20 | 121800000 | 75621314.5 | 8.521707e-12 | 8.998656e-05 | -1.578542e-09 | 0.2336054 | 0.0004835078 | 0.1607104 | 1 | 2000 | 3000 | 0.001750706 |  |  | 15132058119687.3 | 9861.535 | 2000 | 3000 | 9861.535
1000 | 20 | 121800000 | 75621314.5 | 8.521707e-12 | 8.998656e-05 | -1.578542e-09 | 0.2336054 | 0.0004835078 | 0.1607104 | 1 | 3000 | 4000 | 0.001833547 |  |  | 20176077492916.5 | 10596.91 | 3000 | 4000 | 10596.91
1000 | 20 | 121800000 | 75621314.5 | 8.521707e-12 | 8.998656e-05 | -1.578542e-09 | 0.2336054 | 0.0004835078 | 0.1607104 | 1 | 4000 | 5000 | 0.001900494 |  |  | 25220096866145.6 | 11204.87 | 4000 | 5000 | 11204.87
1000 | 20 | 121800000 | 75621314.5 | 8.521707e-12 | 8.998656e-05 | -1.578542e-09 | 0.2336054 | 0.0004835078 | 0.1607104 | 1 | 5000 | 6000 | 0.001957005 |  |  | 30264116239374.7 | 11727.41 | 5000 | 6000 | 11727.41
1000 | 20 | 121800000 | 75621314.5 | 8.521707e-12 | 8.998656e-05 | -1.578542e-09 | 0.2336054 | 0.0004835078 | 0.1607104 | 1 | 6000 | 7000 | 0.002006092 |  |  | 35308135612603.8 | 12188.18 | 6000 | 7000 | 12188.18
1000 | 20 | 121800000 | 75621314.5 | 8.521707e-12 | 8.998656e-05 | -1.578542e-09 | 0.2336054 | 0.0004835078 | 0.1607104 | 1 | 7000 | 8000 | 0.002049608 |  |  | 40352154985832.9 | 12601.92 | 7000 | 8000 | 12601.92
1000 | 20 | 121800000 | 75621314.5 | 8.521707e-12 | 8.998656e-05 | -1.578542e-09 | 0.2336054 | 0.0004835078 | 0.1607104 | 1 | 8000 | 9000 | 0.002088774 |  |  | 45396174359062.0 | 12978.51 | 8000 | 9000 | 12978.51
1000 | 20 | 121800000 | 75621314.5 | 8.521707e-12 | 8.998656e-05 | -1.578542e-09 | 0.2336054 | 0.0004835078 | 0.1607104 | 1 | 9000 | 10000 | 0.002124444
CableWire2
a1 | 12.8831
a2 | 20.43362
a3 | 3.213135
b1 | -95417.81
b2 | 223.3738
b3 | 0.1038842
0 | 0.1038842
0.0005 | 0.1917166
0.001 | 0.2318402
0.0015 | 0.2242549
0.002 | 0.1689606

## Sheet3
0 | 0 | 0
0.002 | 72695.5 | 7096.08
0.002 | 72695.5 | 7096.08
0.003 | 101406 | 44579.1
0.004 | 122142 | 78872.5
0.005 | 136729 | 106042
0.006 | 150178 | 125343
0.004 | 91816.9 | 50316.8
0 | 0 | 164100000000
0.001 | 165992000 | 167681000000
0.002 | 334566000 | 168875000000
0.003 | 502166000 | 165344000000
0.004 | 662898000 | 154748000000
0.005 | 808527000 | 134749000000
0.006 | 928481000 | 103007000000
0.005 | 740281000 | 188200000000
0.004 | 552081000 | 188200000000
0.003 | 363882000 | 188195000000
0.002 | 175711000 | 188118000000
0.001 | -12173800 | 187444000000
0 | -198202000 | 183676000000
-0.001 | -376186000 | 169820000000
-0.002 | -532419000 | 140604000000
-0.003 | -657043000 | 110299000000
-0.004 | -757707000 | 93285800000
-0.005 | -846966000 | 86336800000
-0.006 | -931788000 | 83726400000
-0.007 | -1014940000 | 82727100000
-0.008 | -1097440000 | 82324700000
-0.009 | -1179660000 | 82153300000
-0.01 | -1261770000 | 82076300000

## Sheet4
Stress (Pa) / Strain (m/m)
| Core | Aluminium | Composite
A0 | 0 | 0 | 0
A1 | 164056952076.7 | 38044206663.5 | 48251000000
A2 | 1996538658147.0 | 3765574509619.9 | 3622300000000
A3 | -7902193823216.2 | -2262870239324261 | -2080250000000000
A4 | -97431580404685792 | 2.0186e+17 | 1.7762e+17
A5 | 0 | 0 | 0
A6 | 0 | 0 | 0
E | 188220379126.7 | 59388918442.0 | 69823000000
Ec | 376440758.3 | 118777836.9 | 139646000
Fyc | 20000000 | 20000000 | 20000000
EpsYc | -0.0001062584 | -0.0003367632 | -0.0002864386
Eps | Sig | dSig/dEps
0 | 0 | 38044206663.5
0.0005 | 19693254.7 | 40213560493.2
0.001 | 39748774.9 | 39594200961.1
0.0015 | 58923602.1 | 36791720064.3
0.002 | 76277573.4 | 32411709800.1
0.0025 | 91173322.3 | 27059762165.6
0.003 | 103276278.0 | 21341469158.1
|  |  |  | Eps0 | Sig0 | b | R
|  |  |  | 0.0009267816 | -19849918.9 | 0.002 | 10
Eps | Eps* | Sig* | Sig
0.003 | 0 | 0 | 103276278.0
0.0028 | 0.09646837 | 0.09646837 | 91398494.4
0.0026 | 0.1929367 | 0.1929367 | 79520710.8
0.0024 | 0.2894051 | 0.289405 | 67642941.6
0.0022 | 0.3858735 | 0.3858707 | 55765490.3
0.002 | 0.4823419 | 0.4823091 | 43891398.1
0.0018 | 0.5788102 | 0.578567 | 32039524.3
0.0016 | 0.6752786 | 0.6739641 | 20293646.2
0.0014 | 0.771747 | 0.7662007 | 8936895.8
0.0012 | 0.8682153 | 0.849545 | -1324969.3
0.001 | 0.9646837 | 0.915037 | -9388745.5
|  |  |  | Eps0 | Sig0 | b | R
|  |  |  | 0.002839337 | 99847495.8 | 0.359351 | 10
Eps | Eps* | Sig* | Sig
0.001 | 0 | 0 | -9388745.5
0.0013 | 0.1631022 | 0.1631022 | 8427930.0
0.0016 | 0.3262045 | 0.3262042 | 26244574.4
0.0019 | 0.4893067 | 0.4892821 | 44058588.4
0.0022 | 0.652409 | 0.6518295 | 61814658.8
0.0025 | 0.8155112 | 0.8091598 | 79000835.1
0.0028 | 0.9786134 | 0.9426413 | 93581843.8
0.0031 | 1.141716 | 1.036006 | 103780649.6
0.0034 | 1.304818 | 1.105222 | 111341599.4
0.0037 | 1.46792 | 1.166785 | 118066415.9
0.004 | 1.631022 | 1.22628 | 124565435.3

## Feuil1
Time | Sig | Temp | Eps1 | Eps2 | d/dSig1 | d/dSig2
0 | 121800000 | 20 | 0 | 0
100 | 121800000 | 20 | 0.00101155 | 0.0010138
500 | 121800000 | 20 | 0.00131029 | 0.00131309
1000 | 121800000 | 20 | 0.00146477 | 0.00146783
2000 | 121800000 | 20 | 0.00163745 | 0.0016408
3000 | 121800000 | 20 | 0.00174775 | 0.00175129
4000 | 121800000 | 20 | 0.00183049 | 0.00183416
5000 | 121800000 | 20 | 0.00189736 | 0.00190114
6000 | 121800000 | 20 | 0.0019538 | 0.00195767
8760 | 121800000 | 20 | 0.00207637 | 0.00208043
87600 | 121800000 | 20 | 0.00300666 | 0.00301213
*Eps1 -> CableWire01
*Eps2 -> CableWire02