## Bersfort-Creep
40488	lbs
1.1594	in2

	a	b	Eps
0	0	0.202218666666667
6.019E+07	4.451E-05	0.221857
9.631E+07	7.196E-05	0.23364
1.685E+08	0.00039655	0.162452

0	0	0.202218666666667
1.50E+07	1.10916673027005E-05	0.207112440194253
30000000	2.21833346054009E-05	0.212006213721839
4.50E+07	3.32750019081013E-05	0.216899987249425
60000000	4.43666692108018E-05	0.221793760777012
7.50E+07	5.57633452143951E-05	0.226687534304598
90000000	6.71640142572742E-05	0.231581307832184
1.05E+08	0.000111009438113	0.225075807016916
120000000	0.000178414595939	0.210292731828856
1.35E+08	0.000245819753764	0.195509656640797
150000000	0.00031322491159	0.180726581452737
1.65E+08	0.000380630069415	0.165943506264678
180000000	0.000448035227241	0.151160431076618
1.95E+08	0.000515440385067	0.136377355888558
210000000	0.000582845542892	0.121594280700499

	Essai	Equation	Essai	Equation	Essai	Equation
t	6.019E+07	6.019E+07	9.631E+07	9.631E+07	1.685E+08	1.685E+08
0	0	0	0	0	0	0
100	1.236435865661E-06	0.000123645	2.11043098589603E-06	0.000211043	8.3791883784958E-06	0.000837911
500	1.76702617404703E-06	0.000176706	3.07382052696189E-06	0.000307382	1.08830601465044E-05	0.00108829
1000	2.06076559119398E-06	0.000206081	3.61419145421144E-06	0.000361419	1.21801869503144E-05	0.001218
2000	2.40333441814429E-06	0.000240339	4.24955840886573E-06	0.000424956	1.36319153020817E-05	0.00136317
3000	2.62954909966197E-06	0.000262961	4.67181637566688E-06	0.000467182	1.45600630722019E-05	0.00145598
4000	2.80284975162577E-06	0.000280292	4.99662148481882E-06	0.000499662	1.52566718032462E-05	0.00152564
5000	2.94509957155647E-06	0.000294517	5.26403182789161E-06	0.000526403	1.58198743348619E-05	0.00158196
6000	3.06666895178331E-06	0.000306675	5.49311147885039E-06	0.000549311	1.62954433624765E-05	0.00162952
7000	3.17336121998762E-06	0.000317345	5.69455590300233E-06	0.000569456	1.67086676653849E-05	0.00167084
8000	3.26877802393165E-06	0.000326887	5.87501661595395E-06	0.000587502	1.70750792793162E-05	0.00170748
9000	3.3553202252018E-06	0.000335541	6.03893527071364E-06	0.000603894	1.74049411171826E-05	0.00174046
10000	3.43467456727223E-06	0.000343477	6.18943711260432E-06	0.000618944	1.77054086199266E-05	0.00177051

## Bersfort-SS
AA	1.0655	in2	6.874E-04	m2
CA	0.0939	in2	6.058E-05	m2
TA	1.1594	in2	7.480E-04	m2
RBS	40488	lbs
AA/TA	0.919009832672072	'-
CA/TA	0.080990167327928	'-

	Stress * Area Ratio (Mpa) / Strain (%)			Stress (Pa) / Strain (%)			Stress (Pa) / Strain (m/m)			Stress (Pa) / Strain (m/m)/Ei
	Core	Aluminium	Composite	Core	Aluminium	Composite	Core	Aluminium	Composite	Core	Aluminium	Composite
A0	0	0	0	0.000E+00	0.000E+00	0.000E+00	0.000E+00	0.000E+00	0.000E+00	0.000E+00	0.000E+00	0.000E+00
A1	132.87	349.63	482.51	1.641E+09	3.804E+08	4.825E+08	1.641E+11	3.804E+10	4.825E+10	1.000E+00	1.000E+00	1.000E+00
A2	16.17	346.06	362.23	1.997E+08	3.766E+08	3.622E+08	1.997E+12	3.766E+12	3.622E+12	1.217E+01	9.898E+01	7.507E+01
A3	-0.64	-2079.6	-2080.25	-7.902E+06	-2.263E+09	-2.080E+09	-7.902E+12	-2.263E+15	-2.080E+15	-4.817E+01	-5.948E+04	-4.311E+04
A4	-78.91	1855.15	1776.23	-9.743E+08	2.019E+09	1.776E+09	-9.743E+16	2.019E+17	1.776E+17	-5.939E+05	5.306E+06	3.681E+06
A5	0	0	0	0.000E+00	0.000E+00	0.000E+00	0.000E+00	0.000E+00	0.000E+00	0.000E+00	0.000E+00	0.000E+00
A6	0	0	0	0.000E+00	0.000E+00	0.000E+00	0.000E+00	0.000E+00	0.000E+00	0.000E+00	0.000E+00	0.000E+00
E	152.44	545.79	698.23	1.882E+09	5.939E+08	6.982E+08	1.882E+11	5.939E+10	6.982E+10

Tests			t	Eps	Eps1	Eps2	EpsCr	SigAcier	SigAlu	ForceAcier	ForceAlu	ForceTotal	SigMoy	R
Pa	a	b	h	m/m	m/m	m/m	m/m	Pa	Pa	N	N	N	Pa	Pa
60193835.7669139	4.451E-05	0.221857	0	1.21E-03	1.21E-03	1.21E-03	0	200567459.150025	47823039.6752441	12150.4817726571	32874.4173310162	45024.8991036733	60193835.7669139	0
96310137.2270623	7.196E-05	0.23364	0	1.98E-03	1.98E-03	1.98E-03	0	331069887.879976	75621314.5275694	20056.3872883902	51983.4512774864	72039.8385658766	96310137.2270614	8.94069671630859E-07
168542740.147359	0.00039655	0.162452	0	4.24E-03	4.24E-03	4.24E-03	0	699415726.075635	121758156.967007	42370.9711795024	83698.7463107828	126069.717490285	168542740.147359	0

t	SigT	EpsT	Ecr	Eps1	Eps2	SigAcier	SigAlu	ForceAcier	ForceAlu	ForceTotal	SigMoy	R	a	b	Ecr(Model)
h	Pa	m/m	m/m	m/m	m/m	Pa	Pa	N	N	N	Pa	Pa	'-	'-	m/m
1	6.02E+07	4.45E-05	5.5619637895398E-05	1.25E-03	1.20E-03	2.08E+08	47163250.2963537	12604.0328547194	32420.8662489538	45024.8991036733	60193835.7669139	0	5.5619637895398E-05	0.221884562080607	5.5619637895398E-05
1000	6.02E+07	2.06E-04	2.58E-04	1.41E-03	1.15E-03	2.35E+08	44765373.1035441	14252.3767508886	30772.5223527846	45024.8991036733	60193835.7669139	0	5.5619637895398E-05	0.221884562080607	0.000257562032368
10000	6.02E+07	3.43E-04	4.29E-04	1.55E-03	1.12E-03	2.58E+08	42723370.9050127	15656.0857773587	29368.8133263146	45024.8991036733	60193835.7669139	0	5.5619637895398E-05	0.221884562080607	0.00042930545355

t	SigT	EpsT	Ecr	Eps1	Eps2	SigAcier	SigAlu	ForceAcier	ForceAlu	ForceTotal	SigMoy	R	a	b	Ecr(Model)
h	Pa	m/m	m/m	m/m	m/m	Pa	Pa	N	N	N	Pa	Pa	'-	'-	m/m
1	9.63E+07	7.20E-05	9.00E-05	2.05E-03	1.96E-03	3.43E+08	74550736.4911258	20792.3218796353	51247.516686242	72039.8385658773	96310137.2270623	0	8.99865622700018E-05	0.233605418891188	8.99865622700018E-05
1000	9.63E+07	3.61E-04	4.52E-04	2.34E-03	1.89E-03	3.92E+08	70250746.6827879	23748.2121877035	48291.6263781738	72039.8385658773	96310137.2270623	0	8.99865622700018E-05	0.233605418891188	0.000451849616049
10000	9.63E+07	6.19E-04	7.74E-04	2.60E-03	1.83E-03	4.35E+08	66440562.383667	26367.401382033	45672.4371838444	72039.8385658773	96310137.2270623	0	8.99865622700018E-05	0.233605418891188	0.000773747638363

t	SigT	EpsT	Ecr	Eps1	Eps2	SigAcier	SigAlu	ForceAcier	ForceAlu	ForceTotal	SigMoy	R	a	b	Ecr(Model)
h	Pa	m/m	m/m	m/m	m/m	Pa	Pa	N	N	N	Pa	Pa	'-	'-	m/m
1	1.69E+08	3.97E-04	4.83E-04	4.64E-03	4.15E-03	7.58E+08	116615004.193139	45906.4668701464	80163.2506201389	126069.717490285	168542740.147359	0	0.000483151219702	0.160776493205687	0.000483151219702
1000	1.69E+08	1.22E-03	1.47E-03	5.46E-03	3.99E-03	8.67E+08	106974947.975355	52533.2148424613	73536.5026478239	126069.717490285	168542740.147359	0	0.000483151219702	0.160776493205687	0.001466940705727
10000	1.69E+08	1.77E-03	2.11E-03	6.01E-03	3.90E-03	9.29E+08	101496260.366356	56299.3632116909	69770.3542785944	126069.717490285	168542740.147359	0	0.000483151219702	0.160776493205687	0.002124168934378

	Sig	f1	f2	a	b	c	d
0	0.000E+00	0.000E+00	0.201720469047567		0.000E+00		0.201720469047567			0
1	4.782E+07	5.562E-05	0.221884562080607	1.16303016857772E-12	5.562E-05	4.21639719473496E-10	0.221884562080607			0.000805251904392					alpha	0.3
2	7.562E+07	8.999E-05	0.233605418891188	1.23629702048683E-12	8.999E-05	4.21639719473495E-10	0.233605418891188			0.001273323652145					mu	0.25
3	1.218E+08	4.832E-04	0.160776493205687	8.52170709229114E-12	4.832E-04	-1.57854161305255E-09	0.160776493205687			0.002050183100839					K	5

phi	0
t0	20

dt	Temp	Sig	Sig0	a	b	c	d	f1	f2	f3	teq	tc	EpsCR			dEps	EpsCR	teq	tc	EpsCR
h	Celcius	Pa	Pa	-	-	-	-	-	-	'-	h	h	m/m
									0	0			0			0	0
0	20	1.00E+08	7.562E+07	8.52170709229114E-12	8.999E-05	-1.57854161305255E-09	0.233605418891188	0.000297734579161	0.195122649401437	1	0	0	0			0	0	0	0	0
100	20	1.00E+08	7.562E+07	8.52170709229114E-12	8.999E-05	-1.57854161305255E-09	0.233605418891188	0.000297734579161	0.195122649401437	1	0	100	0.000731264643247			398107170553.497	3971.64117362141	0	100	3971.64117362141
100	20	1.00E+08	7.562E+07	8.52170709229114E-12	8.999E-05	-1.57854161305255E-09	0.233605418891188	0.000297734579161	0.195122649401437	1	100	200	0.000837167472919			796214341106.994	4723.10394190833	100	200	4723.10394190834
100	20	1.00E+08	7.562E+07	8.52170709229114E-12	8.999E-05	-1.57854161305255E-09	0.233605418891188	0.000297734579161	0.195122649401437	1	200	300	0.000906090838016			1194321511660.49	5226.97373737527	200	300	5226.97373737527
100	20	1.00E+08	7.562E+07	8.52170709229114E-12	8.999E-05	-1.57854161305255E-09	0.233605418891188	0.000297734579161	0.195122649401437	1	300	400	0.000958407307377			1592428682213.99	5616.74881261479	300	400	5616.74881261479
100	20	1.00E+08	7.562E+07	8.52170709229114E-12	8.999E-05	-1.57854161305255E-09	0.233605418891188	0.000297734579161	0.195122649401437	1	400	500	0.001001058493647			1990535852767.48	5938.98878842279	400	500	5938.98878842279
100	20	1.00E+08	7.562E+07	8.52170709229114E-12	8.999E-05	-1.57854161305255E-09	0.233605418891188	0.000297734579161	0.195122649401437	1	500	600	0.00103731225638			2388643023320.98	6215.95435841904	500	600	6215.95435841904
100	20	1.00E+08	7.562E+07	8.52170709229114E-12	8.999E-05	-1.57854161305255E-09	0.233605418891188	0.000297734579161	0.195122649401437	1	600	700	0.001068986804403			2786750193874.48	6460.17844448647	600	700	6460.17844448647
100	20	1.00E+08	7.562E+07	8.52170709229114E-12	8.999E-05	-1.57854161305255E-09	0.233605418891188	0.000297734579161	0.195122649401437	1	699.999999999999	799.999999999999	0.001097205274388			3184857364427.98	6679.47765114459	700	800	6679.47765114459
100	20	1.00E+08	7.562E+07	8.52170709229114E-12	8.999E-05	-1.57854161305255E-09	0.233605418891188	0.000297734579161	0.195122649401437	1	799.999999999998	899.999999999998	0.001122713390178			3582964534981.47	6879.08430214476	800	900	6879.08430214476
100	20	1.00E+08	7.562E+07	8.52170709229114E-12	8.999E-05	-1.57854161305255E-09	0.233605418891188	0.000297734579161	0.195122649401437	1	899.999999999998	999.999999999998	0.001146033268681

CableWire2
a1	12.8831037459561
a2	20.4336203885361
a3	3.21313509348801
b1	-95417.8054866974
b2	223.373842029038
b3	0.103884177540269

0	0.103884177540269
5.00E-04	0.191716647183114
0.001	0.23184021408261
1.50E-03	0.224254878238757
0.002	0.168960639651555

## Sheet3
0	0	0
0.002	72695.5	7096.08
0.002	72695.5	7096.08
0.003	101406	44579.1
0.004	122142	78872.5
0.005	136729	106042
0.006	150178	125343
0.004	91816.9	50316.8

0	0	1.64E+11
0.001	1.66E+08	1.68E+11
0.002	3.35E+08	1.69E+11
0.003	5.02E+08	1.65E+11
0.004	6.63E+08	1.55E+11
0.005	8.09E+08	1.35E+11
0.006	9.28E+08	1.03E+11
0.005	7.40E+08	1.88E+11
0.004	5.52E+08	1.88E+11
0.003	3.64E+08	1.88E+11
0.002	1.76E+08	1.88E+11
0.001	-1.22E+07	1.87E+11
0	-1.98E+08	1.84E+11
-0.001	-3.76E+08	1.70E+11
-0.002	-5.32E+08	1.41E+11
-0.003	-6.57E+08	1.10E+11
-0.004	-7.58E+08	9.33E+10
-0.005	-8.47E+08	8.63E+10
-0.006	-9.32E+08	8.37E+10
-0.007	-1.01E+09	8.27E+10
-0.008	-1.10E+09	8.23E+10
-0.009	-1.18E+09	8.22E+10
-0.01	-1.26E+09	8.21E+10

## Sheet4
	Stress (Pa) / Strain (m/m)
	Core	Aluminium	Composite
A0	0.000E+00	0.000E+00	0.000E+00
A1	1.641E+11	3.804E+10	4.825E+10
A2	1.997E+12	3.766E+12	3.622E+12
A3	-7.902E+12	-2.263E+15	-2.080E+15
A4	-9.743E+16	2.019E+17	1.776E+17
A5	0.000E+00	0.000E+00	0.000E+00
A6	0.000E+00	0.000E+00	0.000E+00
E	1.882E+11	5.939E+10	6.982E+10
Ec	3.764E+08	1.188E+08	1.396E+08
Fyc	2.000E+07	2.000E+07	2.000E+07
EpsYc	-0.00010625841948	-0.000336763162635	-0.000286438566089

Eps	Sig	dSig/dEps
0	0	38044206663.5382
0.0005	19693254.6791999	40213560493.1957
0.001	39748774.9328954	39594200961.0511
0.0015	58923602.0794815	36791720064.2891
0.002	76277573.4359456	32411709800.0939
0.0025	91173322.3178672	27059762165.6499
0.003	103276278.039418	21341469158.1417
				Eps0	Sig0	b	R
				0.000926781626058	-19849918.8831929	0.002	10

Eps	Eps*	Sig*	Sig
0.003	0	0	103276278.039418
0.0028	0.096468371356217	0.096468371355546	91398494.3510917
0.0026	0.192936742712435	0.192936741336193	79520710.8320512
0.0024	0.289405114068652	0.289404995027322	67642941.6312968
0.0022	0.385873485424869	0.38587066699407	55765490.308447
0.002	0.482341856781087	0.482309056902793	43891398.121646
0.0018	0.578810228137304	0.578566995192061	32039524.256477
0.0016	0.675278599493522	0.673964062332042	20293646.1819602
0.0014	0.771746970849739	0.766200732169146	8936895.80811103
0.0012	0.868215342205956	0.849545018997527	-1324969.26429477
0.001	0.964683713562174	0.915036981284836	-9388745.50973015

				Eps0	Sig0	b	R
				0.002839337105378	99847495.8289805	0.359351032448378	10

Eps	Eps*	Sig*	Sig
0.001	0	0	-9388745.50973015
0.0013	0.163102238911437	0.163102238772224	8427930.00767656
0.0016	0.326204477822874	0.326204192717126	26244574.4116171
0.0019	0.489306716734311	0.489282066262806	44058588.3632568
0.0022	0.652408955645748	0.651829497719992	61814658.8149014
0.0025	0.815511194557185	0.80915984988041	79000835.1334012
0.0028	0.978613433468623	0.942641270847451	93581843.848391
0.0031	1.14171567238006	1.03600594243677	103780649.646632
0.0034	1.3048179112915	1.10522243741979	111341599.397216
0.0037	1.46792015020293	1.16678457495343	118066415.910168
0.004	1.63102238911437	1.22627965927231	124565435.299292