## Bersfort-Creep
40488	lbs
1.1594	in2

	a	b	Eps
0	0	0.202218666666667
6.019E+07	4.451E-05	0.221857
9.631E+07	7.196E-05	0.23364
1.685E+08	0.00039655	0.162452

0	0	0.202218666666667
1.50E+07	1.10916673027005E-05	0.207112440194253
30000000	2.21833346054009E-05	0.212006213721839
4.50E+07	3.32750019081013E-05	0.216899987249425
60000000	4.43666692108018E-05	0.221793760777012
7.50E+07	5.57633452143951E-05	0.226687534304598
90000000	6.71640142572742E-05	0.231581307832184
1.05E+08	0.000111009438113	0.225075807016916
120000000	0.000178414595939	0.210292731828856
1.35E+08	0.000245819753764	0.195509656640797
150000000	0.00031322491159	0.180726581452737
1.65E+08	0.000380630069415	0.165943506264678
180000000	0.000448035227241	0.151160431076618
1.95E+08	0.000515440385067	0.136377355888558
210000000	0.000582845542892	0.121594280700499

	Essai	Equation	Essai	Equation	Essai	Equation
t	6.019E+07	6.019E+07	9.631E+07	9.631E+07	1.685E+08	1.685E+08
0	0	0	0	0	0	0
100	1.236435865661E-06	0.000123645	2.11043098589603E-06	0.000211043	8.3791883784958E-06	0.000837911
500	1.76702617404703E-06	0.000176706	3.07382052696189E-06	0.000307382	1.08830601465044E-05	0.00108829
1000	2.06076559119398E-06	0.000206081	3.61419145421144E-06	0.000361419	1.21801869503144E-05	0.001218
2000	2.40333441814429E-06	0.000240339	4.24955840886573E-06	0.000424956	1.36319153020817E-05	0.00136317
3000	2.62954909966197E-06	0.000262961	4.67181637566688E-06	0.000467182	1.45600630722019E-05	0.00145598
4000	2.80284975162577E-06	0.000280292	4.99662148481882E-06	0.000499662	1.52566718032462E-05	0.00152564
5000	2.94509957155647E-06	0.000294517	5.26403182789161E-06	0.000526403	1.58198743348619E-05	0.00158196
6000	3.06666895178331E-06	0.000306675	5.49311147885039E-06	0.000549311	1.62954433624765E-05	0.00162952
7000	3.17336121998762E-06	0.000317345	5.69455590300233E-06	0.000569456	1.67086676653849E-05	0.00167084
8000	3.26877802393165E-06	0.000326887	5.87501661595395E-06	0.000587502	1.70750792793162E-05	0.00170748
9000	3.3553202252018E-06	0.000335541	6.03893527071364E-06	0.000603894	1.74049411171826E-05	0.00174046
10000	3.43467456727223E-06	0.000343477	6.18943711260432E-06	0.000618944	1.77054086199266E-05	0.00177051

## Bersfort-SS
AA	1.0655	in2	6.874E-04	m2
CA	0.0939	in2	6.058E-05	m2
TA	1.1594	in2	7.480E-04	m2
RBS	40488	lbs
AA/TA	0.919009832672072	'-
CA/TA	0.080990167327928	'-

	Stress * Area Ratio (Mpa) / Strain (%)			Stress (Pa) / Strain (%)			Stress (Pa) / Strain (m/m)			Stress (Pa) / Strain (m/m)/Ei
	Core	Aluminium	Composite	Core	Aluminium	Composite	Core	Aluminium	Composite	Core	Aluminium	Composite
A0	0	0	0	0.000E+00	0.000E+00	0.000E+00	0.000E+00	0.000E+00	0.000E+00	0.000E+00	0.000E+00	0.000E+00
A1	132.87	349.63	482.51	1.641E+09	3.804E+08	4.825E+08	1.641E+11	3.804E+10	4.825E+10	1.000E+00	1.000E+00	1.000E+00
A2	16.17	346.06	362.23	1.997E+08	3.766E+08	3.622E+08	1.997E+12	3.766E+12	3.622E+12	1.217E+01	9.898E+01	7.507E+01
A3	-0.64	-2079.6	-2080.25	-7.902E+06	-2.263E+09	-2.080E+09	-7.902E+12	-2.263E+15	-2.080E+15	-4.817E+01	-5.948E+04	-4.311E+04
A4	-78.91	1855.15	1776.23	-9.743E+08	2.019E+09	1.776E+09	-9.743E+16	2.019E+17	1.776E+17	-5.939E+05	5.306E+06	3.681E+06
A5	0	0	0	0.000E+00	0.000E+00	0.000E+00	0.000E+00	0.000E+00	0.000E+00	0.000E+00	0.000E+00	0.000E+00
A6	0	0	0	0.000E+00	0.000E+00	0.000E+00	0.000E+00	0.000E+00	0.000E+00	0.000E+00	0.000E+00	0.000E+00
E	152.44	545.79	698.23	1.882E+09	5.939E+08	6.982E+08	1.882E+11	5.939E+10	6.982E+10

Tests			t	Eps	Eps1	Eps2	EpsCr	SigAcier	SigAlu	ForceAcier	ForceAlu	ForceTotal	SigMoy	R
Pa	a	b	h	m/m	m/m	m/m	m/m	Pa	Pa	N	N	N	Pa	Pa
60193835.7669139	4.451E-05	0.221857	0	1.21E-03	1.21E-03	1.21E-03	0	200567459.150025	47823039.6752441	12150.4817726571	32874.4173310162	45024.8991036733	60193835.7669139	0
96310137.2270623	7.196E-05	0.23364	0	1.98E-03	1.98E-03	1.98E-03	0	331069887.879976	75621314.5275694	20056.3872883902	51983.4512774864	72039.8385658766	96310137.2270614	8.94069671630859E-07
168542740.147359	0.00039655	0.162452	0	4.24E-03	4.24E-03	4.24E-03	0	699415726.075635	121758156.967007	42370.9711795024	83698.7463107828	126069.717490285	168542740.147359	0

t	SigT	EpsT	Ecr	Eps1	Eps2	SigAcier	SigAlu	ForceAcier	ForceAlu	ForceTotal	SigMoy	R	a	b	Ecr(Model)
h	Pa	m/m	m/m	m/m	m/m	Pa	Pa	N	N	N	Pa	Pa	'-	'-	m/m
1	6.02E+07	4.45E-05	5.5619637895398E-05	1.25E-03	1.20E-03	2.08E+08	47163250.2963537	12604.0328547194	32420.8662489538	45024.8991036733	60193835.7669139	0	5.5619637895398E-05	0.221884562080607	5.5619637895398E-05
1000	6.02E+07	2.06E-04	2.58E-04	1.41E-03	1.15E-03	2.35E+08	44765373.1035441	14252.3767508886	30772.5223527846	45024.8991036733	60193835.7669139	0	5.5619637895398E-05	0.221884562080607	0.000257562032368
10000	6.02E+07	3.43E-04	4.29E-04	1.55E-03	1.12E-03	2.58E+08	42723370.9050127	15656.0857773587	29368.8133263146	45024.8991036733	60193835.7669139	0	5.5619637895398E-05	0.221884562080607	0.00042930545355

t	SigT	EpsT	Ecr	Eps1	Eps2	SigAcier	SigAlu	ForceAcier	ForceAlu	ForceTotal	SigMoy	R	a	b	Ecr(Model)
h	Pa	m/m	m/m	m/m	m/m	Pa	Pa	N	N	N	Pa	Pa	'-	'-	m/m
1	9.63E+07	7.20E-05	9.00E-05	2.05E-03	1.96E-03	3.43E+08	74550736.4911258	20792.3218796353	51247.516686242	72039.8385658773	96310137.2270623	0	8.99865622700018E-05	0.233605418891188	8.99865622700018E-05
1000	9.63E+07	3.61E-04	4.52E-04	2.34E-03	1.89E-03	3.92E+08	70250746.6827879	23748.2121877035	48291.6263781738	72039.8385658773	96310137.2270623	0	8.99865622700018E-05	0.233605418891188	0.000451849616049
10000	9.63E+07	6.19E-04	7.74E-04	2.60E-03	1.83E-03	4.35E+08	66440562.383667	26367.401382033	45672.4371838444	72039.8385658773	96310137.2270623	0	8.99865622700018E-05	0.233605418891188	0.000773747638363

t	SigT	EpsT	Ecr	Eps1	Eps2	SigAcier	SigAlu	ForceAcier	ForceAlu	ForceTotal	SigMoy	R	a	b	Ecr(Model)
h	Pa	m/m	m/m	m/m	m/m	Pa	Pa	N	N	N	Pa	Pa	'-	'-	m/m
1	1.69E+08	3.97E-04	4.83E-04	4.64E-03	4.15E-03	7.58E+08	116615004.193139	45906.4668701464	80163.2506201389	126069.717490285	168542740.147359	0	0.000483151219702	0.160776493205687	0.000483151219702
1000	1.69E+08	1.22E-03	1.47E-03	5.46E-03	3.99E-03	8.67E+08	106974947.975355	52533.2148424613	73536.5026478239	126069.717490285	168542740.147359	0	0.000483151219702	0.160776493205687	0.001466940705727
10000	1.69E+08	1.77E-03	2.11E-03	6.01E-03	3.90E-03	9.29E+08	101496260.366356	56299.3632116909	69770.3542785944	126069.717490285	168542740.147359	0	0.000483151219702	0.160776493205687	0.002124168934378

	Sig	f1	f2	a	b	c	d
0	0.000E+00	0.000E+00	0.201720469047567		0.000E+00		0.201720469047567
1	4.782E+07	5.562E-05	0.221884562080607	1.16303016857772E-12	5.562E-05	4.21639719473496E-10	0.221884562080607					alpha	0.3
2	7.562E+07	8.999E-05	0.233605418891188	1.23629702048683E-12	8.999E-05	4.21639719473495E-10	0.233605418891188					mu	0.25
3	1.218E+08	4.832E-04	0.160776493205687	8.52170709229114E-12	4.832E-04	-1.57854161305255E-09	0.160776493205687					K	5

phi	0
t0	20

dt	Temp	Sig	Sig0	a	b	c	d	f1	f2	f3	teq	tc	EpsCR			dEps	EpsCR	teq	tc	EpsCR
h	Celcius	Pa	Pa	-	-	-	-	-	-	'-	h	h	m/m
									0	0			0			0	0
0	20	4.00E+07	0.000E+00	1.16303016857772E-12	0.000E+00	4.21639719473496E-10	0.201720469047567	4.65212067431086E-05	0.218586057826507	1	0	0	0			0	0	0	0	0
1	20	4.00E+07	0.000E+00	1.16303016857772E-12	0.000E+00	4.21639719473496E-10	0.201720469047567	4.65212067431086E-05	0.218586057826507	1	0	1	4.65212067431086E-05			1325781606.93599	954.087051328672	0	1	954.087051328672
99	20	4.00E+07	0.000E+00	1.16303016857772E-12	0.000E+00	4.21639719473496E-10	0.201720469047567	4.65212067431086E-05	0.218586057826507	1	1	100	0.000127298441684			132578160693.599	3017.08816827258	1	100	3017.08816827258
100	20	6.00E+07	4.782E+07	1.23629702048683E-12	5.562E-05	4.21639719473495E-10	0.221884562080607	7.06739776634801E-05	0.227018852215977	1	13.3578676286306	113.357867628631	0.00020685155711			348244069817.881	3840.97019135727	61.4738607654485	161.473860765449	3840.97019135727
100	20	6.00E+07	4.782E+07	1.23629702048683E-12	5.562E-05	4.21639719473495E-10	0.221884562080607	7.06739776634801E-05	0.227018852215977	1	113.357867628631	213.357867628631	0.000238787236851			563909978942.162	4332.83797772741	161.473860765449	261.473860765449	4332.83797772741
100	20	6.00E+07	4.782E+07	1.23629702048683E-12	5.562E-05	4.21639719473495E-10	0.221884562080607	7.06739788997771E-05	0.227018852637616	1	213.357849063151	313.357849063151	0.000260560038989			779575892379.761	4698.23357850308	261.473855535971	361.473855535971	4698.23357850308
100	20	8.00E+07	7.562E+07	8.52170709229114E-12	8.999E-05	-1.57854161305255E-09	0.233605418891188	0.000127300437315	0.226693481662488	1	23.5635232873739	123.563523287374	0.000379356724815			1084160522574.3	5102.03462543707	255.94721962229	355.94721962229	5102.03462543707
100	20	8.00E+07	7.562E+07	8.52170709229114E-12	8.999E-05	-1.57854161305255E-09	0.233605418891188	0.000127300437315	0.226693481662488	1	123.563523287374	223.563523287374	0.000433934095921			1388745152768.84	5427.82257983951	355.94721962229	455.94721962229	5427.82257983951
100	20	8.00E+07	7.562E+07	8.52170709229114E-12	8.999E-05	-1.57854161305255E-09	0.233605418891188	0.000127300437315	0.226693481662488	1	223.563523287374	323.563523287374	0.000471868912365			1693329782963.38	5703.6831423796	455.94721962229	555.94721962229	5703.6831423796
100	20	8.00E+07	7.562E+07	8.52170709229114E-12	8.999E-05	-1.57854161305255E-09	0.233605418891188	0.000127300437315	0.226693481662488	1	323.563523287374	423.563523287374	0.000501574222053			1997914413157.92	5944.48484677862	555.94721962229	655.94721962229	5944.48484677862

## Sheet3
0	0	0
0.002	72695.5	7096.08
0.002	72695.5	7096.08
0.003	101406	44579.1
0.004	122142	78872.5
0.005	136729	106042
0.006	150178	125343
0.004	91816.9	50316.8

0	0	1.64E+11
0.001	1.66E+08	1.68E+11
0.002	3.35E+08	1.69E+11
0.003	5.02E+08	1.65E+11
0.004	6.63E+08	1.55E+11
0.005	8.09E+08	1.35E+11
0.006	9.28E+08	1.03E+11
0.005	7.40E+08	1.88E+11
0.004	5.52E+08	1.88E+11
0.003	3.64E+08	1.88E+11
0.002	1.76E+08	1.88E+11
0.001	-1.22E+07	1.87E+11
0	-1.98E+08	1.84E+11
-0.001	-3.76E+08	1.70E+11
-0.002	-5.32E+08	1.41E+11
-0.003	-6.57E+08	1.10E+11
-0.004	-7.58E+08	9.33E+10
-0.005	-8.47E+08	8.63E+10
-0.006	-9.32E+08	8.37E+10
-0.007	-1.01E+09	8.27E+10
-0.008	-1.10E+09	8.23E+10
-0.009	-1.18E+09	8.22E+10
-0.01	-1.26E+09	8.21E+10

## Sheet4
0	0
0.00261662	105551
0.00119885	26564.1
0.0014134	24882.5